## 16_Rods_Matrix
ACCEPTANCE AND DEFECT INSPECTION TABLE FOR 16 PISTON RODS Ø180x2574 mm (AISI 431) PER DRAWING 20.11.32.67.068 CONSIDERING CLIENT CONDITIONS
Client conditions: 1) Runout up to 0.15 mm is accepted; 2) Damaged thread = CRITICAL REJECT (re-check with GO/NO-GO gauges); 3) Chrome >100 µm/chipping = REJECT if not fixed; 4) Dimensions below drawing / length shorter = CRITICAL REJECT; 5) Everything reworkable is accepted.
IDENTIFICATION |  |  |  | RUNOUT / ECCENTRICITY (AGREED UP TO 0.15 mm) | [6 empty] | DIMENSIONS AND LENGTH (UNDERSIZED/SHORTER = REJECT!) | [10 empty] | SEAL GROOVES (VIEW A 2:1) | [7 empty] | LEFT THREAD M170x4-6g (DAMAGED = REJECT!) |  |  |  | RIGHT THREAD M170x4-6g (DAMAGED = REJECT!) |  |  |  | CHROME AND HARDNESS (NOT FIXED = REJECT!) | [6 empty] | NON-DESTRUCTIVE TESTING (NDT) AND INTEGRITY |  |  | VIDEO / PHOTO EVIDENCE |  |  | FINAL DECISION AND SALVAGE PLAN
Rod No. | Number marking | Client priority | Current diagnosis | Left end face (mm) | 1/4 left (Ring 1) | Middle (Body) | 1/4 right (Ring 2) | Right end face (mm) | Actual max runout (mm) | Runout status | Total length L (mm) | Main Ø180 f7 (mm) | Defect: Ø 20 µm undersized? | Left land Ø179.9 (mm) | REWORK | NDT INSPECTION | Seal journal Ø171.6 No. 1 | Seal journal Ø171.6 No. 2 | Left relief groove Ø164.3 | Left thread length (mm) | Right end length (mm) | Groove 1 width (mm) | Groove 2 width (mm) | Acceptance of widening +0.05 | Groove depth (mm) | Edge fillet radii 'r' | Edge rework by factory | Groove bottom surface roughness | Journal surface roughness Ø171.6 | GO gauge (GO) | NO-GO gauge (NO-GO) | Thread condition / chamfer 3x45° | Inspection before acceptance | GO gauge (GO) | NO-GO gauge (NO-GO) | Thread condition / chamfer 3x45° | Inspection before acceptance | Chrome thickness (µm) | Grinding excess chrome | Chrome chipping on face / chamfer | NDT INSPECTION | Chrome hardness (HRC) | Roughness Ø180 (Ra) | Steel grade (spectrometer) | End zone NDT inspection | Visual appearance / chrome defects | End chamfers 3x45° (both sides) | Continuous inspection video | Macro photo report (grooves/threads) | Measurement operator | Client decision | Client acceptance condition | Factory plan / rework | Specific risks / comments
1 .. 16 | Indelible No. in first video frame | 1: Urgent / 2: In queue | Facts from factory/client measurements | Dial indicator on centers | Dial indicator on centers | Sagging check (Rod 10) | Dial indicator on centers | Dial indicator on centers | Client limit ≤ 0.150 mm | PASS (≤0.15) / REJECT (>0.15) | 2574 ± 0.7 (L < 2573.3 = REJECT!) | 179.917 .. 179.957 mm (undersized=reject) | 1 rod has Ø 20 µm undersized at end | 179.804 .. 179.850 (-0.05..-0.096) |  |  | 171.500 .. 171.600 mm (-0.1) | 171.500 .. 171.600 mm (-0.1) | Reference / Ra 6.3 | 245 mm (drawing) | 189 mm (drawing) | Drawing: 8.6+0.15 / Actual: 8.6+(0.19-0.20) | Drawing: 8.6+0.15 / Actual: 8.6+(0.19-0.20) | Acceptance of widening (+0.04..0.05) | 4.3 mm (drawing) | r = 0.3 max (View A) | Lapping with diamond file/paste | Rmax=0.8 µm | Ra ≤ 0.32 µm (in order) | Free engagement over full L | Stop at ≤ 1.5-2 turns! Otherwise REJECT | No nicks, dents, or burrs | Mandatory 100% re-measurement! | Free engagement over full L | Stop at ≤ 1.5-2 turns! Otherwise REJECT | No nicks, 20°±15' transition | Mandatory 100% re-measurement! | 80-100 µm (>110 µm regrind) | No. 7 grind off 50 µm, No. 8 grind off 30 µm on machine | Grinding cutter chips into chamfer |  | ≥ 50 HRC (low on 1, 3, 15) | Ra ≤ 0.32 µm (in order, except No. 1=0.93) | AISI 431 confirmed (in order) | In order (no cracks/delaminations) | No pores, blisters, or scratches | Correct execution, edge deburring | From rod number, indicator, gauges | Clear macro photos without people in background | Independent expert / QC | Accepted / Rework (accept) / Strict Reject | Specific corrections required from factory | Machine grinding / lapping / scrap | Salvage analysis under new rules
Rod No. 2 | Photo required | 1: Urgent inspection | Awaiting grinding of size 179.6 to 179.6 mm | RED CELL | RED CELL | RED CELL | RED CELL | RED CELL | RED CELL | Not measured (limit ≤0.15) | VERIFY | 179.91 | OK | VERIFY | change to 179.6 mm | + | VERIFY | VERIFY | VERIFY | VERIFY | VERIFY | VERIFY | VERIFY | AGREED BY CLIENT | RED CELL | VERIFY | VERIFY | VERIFY | In order (Ra ≤ 0.32) | VERIFY | VERIFY | VERIFY | MANDATORY RE-MEASUREMENT | VERIFY | VERIFY | RED CELL | MANDATORY RE-MEASUREMENT | 100 | Not required (100 µm) | OK |  | ≥ 50 HRC (in order) | In order (Ra ≤ 0.32) | AISI 431 (Confirmed) | IN ORDER (Defect-free) | VERIFY | RED CELL | VERIFY | VERIFY | Independent expert | ⚠️ Urgent inspection | Will accept if runout ≤0.15 mm and thread intact | Urgent measurement with gauges and runout | High chance of salvage with 0.15 mm runout tolerance!
Rod No. 4 | Photo required | 1: Urgent (ACCEPTED) | Awaiting grinding of size 179.6 to 179.6 mm | RED CELL | 5 | 3 | 4 | RED CELL | 0.04 | PASS (≤0.15 mm) | VERIFY | 179.94 | OK | VERIFY | change to 179.6 mm | + | 171.53 | VERIFY | RED CELL | VERIFY | VERIFY | 8.87 | 8.89 | AGREED BY CLIENT | RED CELL | VERIFY | VERIFY | VERIFY | In order (Ra ≤ 0.32) | VERIFY | VERIFY | VERIFY | MANDATORY RE-MEASUREMENT | VERIFY | VERIFY | RED CELL | MANDATORY RE-MEASUREMENT | 100 | Not required (100 µm) | OK |  | ≥ 50 HRC (in order) | In order (Ra ≤ 0.32) | AISI 431 (Confirmed) | IN ORDER (Defect-free) | VERIFY | RED CELL | VERIFY | VERIFY | Independent expert | ⚠️ Urgent inspection | Will accept: re-check thread with NO-GO gauge, lap groove edges | Rework groove edges with file | One of the best rods! Runout 0.040 mm with huge safety margin.
Rod No. 5 | Photo required | 1: PASS BY RUNOUT! (Transferred) | Awaiting grinding of size 179.6 to 179.6 mm | RED CELL | 7 | 7 | 8 | RED CELL | 0.073 | PASS (≤0.15 mm) | VERIFY | 179.93 | OK | VERIFY | change to 179.6 mm | + | 171.52 | VERIFY | RED CELL | VERIFY | VERIFY | 8.89 | 8.87 | AGREED BY CLIENT | RED CELL | VERIFY | VERIFY | VERIFY | In order (Ra ≤ 0.32) | VERIFY | VERIFY | VERIFY | MANDATORY RE-MEASUREMENT | VERIFY | VERIFY | RED CELL | MANDATORY RE-MEASUREMENT | 100 | Not required (100 µm) | OK |  | ≥ 50 HRC (in order) | In order (Ra ≤ 0.32) | AISI 431 (Confirmed) | IN ORDER (Defect-free) | VERIFY | RED CELL | VERIFY | VERIFY | Independent expert | ⚠️ Urgent inspection | Will accept: runout 0.073 ≤ 0.15! Confirm thread with NO-GO gauge | Lapping grooves, checking gauges | SALVAGED thanks to client agreement on 0.15 mm runout limit!
Rod No. 6 | Photo required | 1: Urgent (Thread defect?) | Awaiting grinding of size 179.6 to 179.6 mm | RED CELL | 15 | 15 | 12 | RED CELL | 0.14 | PASS by runout (0.140 ≤ 0.15) | VERIFY | RED CELL (f7: 179.917-179.957) | OK | VERIFY | change to 179.6 mm | + | RED CELL |  | RED CELL | VERIFY | VERIFY |  |  | AGREED BY CLIENT | RED CELL | VERIFY | VERIFY | VERIFY | In order (Ra ≤ 0.32) | VERIFY | VERIFY | VERIFY | MANDATORY RE-MEASUREMENT | VERIFY | VERIFY | RED CELL | MANDATORY RE-MEASUREMENT | 100 | Not required (100 µm) | Grind into a smooth chamfer |  | ≥ 50 HRC (in order) | In order (Ra ≤ 0.32) | AISI 431 (Confirmed) | IN ORDER (Defect-free) | VERIFY | RED CELL | VERIFY | VERIFY | Independent expert | ⚠️ CRITICAL THREAD | Client will definitely reject with damaged/undersized thread! | Urgent repeat check with NO-GO gauge on video | Passed by runout (0.140 ≤ 0.15), fate depends SOLELY on thread NO-GO gauge!
Rod No. 7 | Photo required | 2: Salvage (regrinding) | Awaiting grinding of size 179.6 to 179.6 mm | RED CELL | RED CELL | RED CELL | RED CELL | RED CELL | RED CELL | Not measured (limit ≤0.15) | VERIFY | 179.925 | OK | VERIFY | change to 179.6 mm | + | VERIFY | VERIFY | RED CELL | VERIFY | VERIFY | VERIFY | VERIFY | AGREED BY CLIENT | RED CELL | VERIFY | VERIFY | VERIFY | In order (Ra ≤ 0.32) | VERIFY | VERIFY | VERIFY | MANDATORY RE-MEASUREMENT | VERIFY | VERIFY | RED CELL | MANDATORY RE-MEASUREMENT | 150 | Grind off 50 µm on machine! | Grind into a smooth chamfer | + | ≥ 50 HRC (in order) | In order (Ra ≤ 0.32) | AISI 431 (Confirmed) | IN ORDER (Defect-free) | VERIFY | RED CELL | VERIFY | VERIFY | Independent expert | 🔄 ACCEPTANCE AFTER GRINDING | Will accept ONLY if 50 µm of chrome is ground off on precision machine! Otherwise REJECT | Machine grinding of chrome down to 100 µm | Client will accept if chrome is corrected. Manual grinding strictly prohibited!
Rod No. 8 | Photo required | 2: Salvage (regrinding) | Awaiting grinding of size 179.6 to 179.6 mm | RED CELL | RED CELL | RED CELL | RED CELL | RED CELL | RED CELL | Not measured (limit ≤0.15) | VERIFY | 179.92 | OK | VERIFY | change to 179.6 mm | + | VERIFY | VERIFY | VERIFY | VERIFY | VERIFY | VERIFY | VERIFY | AGREED BY CLIENT | RED CELL | VERIFY | VERIFY | VERIFY | In order (Ra ≤ 0.32) | VERIFY | VERIFY | VERIFY | MANDATORY RE-MEASUREMENT | VERIFY | VERIFY | RED CELL | MANDATORY RE-MEASUREMENT | 130 | Grind off 30 µm on machine! | Grind into a smooth chamfer | + | ≥ 50 HRC (in order) | In order (Ra ≤ 0.32) | AISI 431 (Confirmed) | IN ORDER (Defect-free) | VERIFY | RED CELL | VERIFY | VERIFY | Independent expert | 🔄 ACCEPTANCE AFTER GRINDING | Will accept ONLY if 30 µm of chrome is ground off on precision machine! Otherwise REJECT | Machine grinding of chrome down to 100 µm | Client will accept if chrome is corrected. Bring layer to 100 µm.
Rod No. 9 | Photo required | 1: Urgent (Thread defect?) | Awaiting grinding of size 179.6 to 179.6 mm | RED CELL | 15 | 15 | 12 | RED CELL | 0.14 | PASS by runout (0.140 ≤ 0.15) | VERIFY | RED CELL (f7: 179.917-179.957) | Check with micrometer | VERIFY | change to 179.6 mm | + | RED CELL | VERIFY | RED CELL | VERIFY | VERIFY |  |  | AGREED BY CLIENT | RED CELL | VERIFY | VERIFY | VERIFY | In order (Ra ≤ 0.32) | VERIFY | VERIFY | VERIFY | MANDATORY RE-MEASUREMENT | VERIFY | VERIFY | RED CELL | MANDATORY RE-MEASUREMENT | 100 | Not required (100 µm) | Grind into a smooth chamfer |  | ≥ 50 HRC (in order) | In order (Ra ≤ 0.32) | AISI 431 (Confirmed) | IN ORDER (Defect-free) | VERIFY | RED CELL | VERIFY | VERIFY | Independent expert | ⚠️ CRITICAL THREAD | Client will definitely reject with damaged thread! Re-check with NO-GO gauge | 100% re-checking of thread with gauges | Runout 0.140 fits into new 0.15 limit! NO-GO gauge decides everything.
Rod No. 10 | Photo required | 2: Second queue (Sagging/Ø) | Awaiting grinding of size 179.6 to 179.6 mm | RED CELL | 12 | 15 (Sagging?) | 8 | RED CELL | 0.117 | PASS by runout (0.117 ≤ 0.15) | VERIFY | 179.92 (179.89) | VERIFY | VERIFY | change to 179.6 mm | + | 171.51 | VERIFY | RED CELL | VERIFY | VERIFY | 8.89 | 8.88 | AGREED BY CLIENT | RED CELL | VERIFY | VERIFY | VERIFY | In order (Ra ≤ 0.32) | VERIFY | VERIFY | VERIFY | MANDATORY RE-MEASUREMENT | VERIFY | VERIFY | RED CELL | MANDATORY RE-MEASUREMENT | 100 | Not required (100 µm) | OK |  | ≥ 50 HRC (in order) | In order (Ra ≤ 0.32) | AISI 431 (Confirmed) | IN ORDER (Defect-free) | VERIFY | RED CELL | VERIFY | VERIFY | Independent expert | ⚠️ Urgent inspection | If center diameter is BELOW lower f7 tolerance — CRITICAL REJECT! | Diameter measurement with independent micrometer | Passes by runout (0.117 ≤ 0.15)! Main risk is if dimension is below drawing.
Rod No. 11 | Photo required | 1: PASS BY RUNOUT! (Transferred) | Awaiting grinding of size 179.6 to 179.6 mm | RED CELL | 12 | 12 | 12 | RED CELL | 0.12 | PASS (≤0.15 mm) | VERIFY | 179.94 | OK | VERIFY | change to 179.6 mm | + | 171.53 | VERIFY | RED CELL | VERIFY | VERIFY | 8.62 | 8.75 | AGREED BY CLIENT | RED CELL | VERIFY | VERIFY | VERIFY | In order (Ra ≤ 0.32) | VERIFY | VERIFY | VERIFY | MANDATORY RE-MEASUREMENT | VERIFY | VERIFY | RED CELL | MANDATORY RE-MEASUREMENT | 100 | Not required (100 µm) | OK |  | ≥ 50 HRC (in order) | In order (Ra ≤ 0.32) | AISI 431 (Confirmed) | IN ORDER (Defect-free) | VERIFY | RED CELL | VERIFY | VERIFY | Independent expert | ⚠️ Urgent inspection | Will accept: runout 0.120 ≤ 0.15! Re-check thread with NO-GO gauge | Lapping grooves, checking gauges | SALVAGED thanks to new 0.15 mm limit! Confirm thread with NO-GO gauge.
Rod No. 12 | Photo required | 2: Second queue | Awaiting grinding of size 179.6 to 179.6 mm | RED CELL | RED CELL | RED CELL | RED CELL | RED CELL | RED CELL | Not measured (limit ≤0.15) | VERIFY | 179.94 | OK | VERIFY | change to 179.6 mm | + | VERIFY | VERIFY | VERIFY | VERIFY | VERIFY | VERIFY | VERIFY | AGREED BY CLIENT | RED CELL | VERIFY | VERIFY | VERIFY | In order (Ra ≤ 0.32) | VERIFY | VERIFY | VERIFY | MANDATORY RE-MEASUREMENT | VERIFY | VERIFY | RED CELL | MANDATORY RE-MEASUREMENT | 100 | Not required (100 µm) | OK |  | ≥ 50 HRC (in order) | In order (Ra ≤ 0.32) | AISI 431 (Confirmed) | IN ORDER (Defect-free) | VERIFY | RED CELL | VERIFY | VERIFY | Independent expert | 🔴 Awaiting measurements | Will accept if runout ≤0.15 mm, thread intact, dimensions not undersized | Full measurement with video recording | With 0.15 limit, chances of handover are very high!
Rod No. 13 | Photo required | 2: Second queue (Thread) | Awaiting grinding of size 179.6 to 179.6 mm | RED CELL | RED CELL | RED CELL | RED CELL | RED CELL | RED CELL | Not measured (limit ≤0.15) | VERIFY | RED CELL (f7: 179.917-179.957) | OK | VERIFY | change to 179.6 mm | + | RED CELL | VERIFY | RED CELL | RED CELL | RED CELL | VERIFY | VERIFY | AGREED BY CLIENT | RED CELL | VERIFY | VERIFY | VERIFY | In order (Ra ≤ 0.32) | VERIFY | VERIFY | VERIFY | MANDATORY RE-MEASUREMENT | VERIFY | VERIFY | RED CELL | MANDATORY RE-MEASUREMENT | 100 | Not required (100 µm) | OK |  | ≥ 50 HRC (in order) | In order (Ra ≤ 0.32) | AISI 431 (Confirmed) | IN ORDER (Defect-free) | VERIFY | RED CELL | VERIFY | VERIFY | Independent expert | ⚠️ THREAD RE-CHECK | Client will definitely reject with damaged thread! Re-check with NO-GO gauge | 100% check with gauges on video | If thread passes NO-GO gauge and runout ≤0.15 — rod is accepted.
Rod No. 14 | Photo required | 1: PASS BY RUNOUT! (Transferred) | Awaiting grinding of size 179.6 to 179.6 mm | RED CELL | 11 | 12 | 10 | RED CELL | 0.11 | PASS (≤0.15 mm) | VERIFY | 179.92 | OK | VERIFY | change to 179.6 mm | + | VERIFY | VERIFY | VERIFY | VERIFY | VERIFY | VERIFY | VERIFY | AGREED BY CLIENT | RED CELL | VERIFY | VERIFY | VERIFY | In order (Ra ≤ 0.32) | VERIFY | VERIFY | VERIFY | MANDATORY RE-MEASUREMENT | VERIFY | VERIFY | RED CELL | MANDATORY RE-MEASUREMENT | 100 | Not required (100 µm) | OK |  | ≥ 50 HRC (in order) | In order (Ra ≤ 0.32) | AISI 431 (Confirmed) | IN ORDER (Defect-free) | VERIFY | RED CELL | VERIFY | VERIFY | Independent expert | ⚠️ Urgent inspection | Will accept: runout 0.110 ≤ 0.15! Re-check thread with NO-GO gauge | Lapping grooves, checking gauges | SALVAGED thanks to 0.15 mm limit! Finish checking threads with gauges.
Rod No. 16 | Photo required | 1: Urgent (ACCEPTED, BEST) | Awaiting grinding of size 179.6 to 179.6 mm | RED CELL | 2 | 3 | 5 | RED CELL | 0.033 | PASS (≤0.03 mm) | VERIFY | 179.92 | OK | VERIFY | change to 179.6 mm | + | VERIFY | VERIFY | VERIFY | VERIFY | VERIFY | VERIFY | VERIFY | AGREED BY CLIENT | RED CELL | VERIFY | VERIFY | VERIFY | In order (Ra ≤ 0.32) | VERIFY | VERIFY | VERIFY | MANDATORY RE-MEASUREMENT | VERIFY | VERIFY | RED CELL | MANDATORY RE-MEASUREMENT | 100 | Not required (100 µm) | OK |  | ≥ 50 HRC (in order) | In order (Ra ≤ 0.32) | AISI 431 (Confirmed) | IN ORDER (Defect-free) | VERIFY | RED CELL | VERIFY | VERIFY | Independent expert | ⚠️ Urgent inspection | Will accept: re-check threads with gauges, lap grooves | Lapping grooves, preparation for handover | Batch benchmark! Runout 0.033 mm fits even the strictest tolerance.

## Customer_5_Conditions_Guide
No. | Critical client condition | Standard / Drawing | Actual situation at factory | Client acceptance criterion | Decision: Reject or Rework? | Factory technical procedure
1 | CONDITION 1: Eccentricity and radial runout (agreed up to 0.15 mm) | 0.005 mm per drawing; client initially demanded ≤0.03..0.05 mm | Factory measured: No.16=0.033, No.4=0.040, No.5=0.073, No.14=0.110, No.10=0.117, No.11=0.120, No.6=0.140, No.9=0.140, No.1=0.170 mm | Client AGREES to accept eccentricity / runout UP TO 0.15 mm! 8 of 9 rods pass! | ACCEPTANCE PERMITTED for all rods with runout ≤ 0.150 mm. Rod No. 1 (0.170 mm) is REJECTED. | Record continuous video of indicator measurement in 5 sections on centers (dedicated inspector).
2 | CONDITION 2: Condition of threads M170x4-6g (DAMAGED THREAD = CRITICAL REJECT) | M170x4-6g on both sides (L=245 left, L=189 right). NO-GO gauge ≤ 1.5-2 turns | On video for rods No. 6 & No. 9, NO-GO gauge engaged deeper than permitted (pitch diameter undersized). Rod No. 13 suspected | DEFINITELY WILL NOT ACCEPT with damaged/undersized thread! Thread stripping under 34 MPa pressure is unacceptable! | CRITICAL REJECT if NO-GO gauge threads >2 turns. It is impossible to fix undersized thread. | Before acceptance, perform 100% inspection of ALL 16 rods on both sides with GO and NO-GO gauges on continuous video!
3 | CONDITION 3: Chrome plating (NOT FIXED = CRITICAL REJECT) | Hard chrome 80..100 µm, roughness Ra ≤ 0.32, no chipping or delamination | Rod No. 7 = 150 µm, Rod No. 8 = 130 µm (risk of brittleness and flaking). One rod has cutter chips at face | DEFINITELY WILL NOT ACCEPT for chrome if not fixed! If ground down to standard — WILL ACCEPT! | REWORK ACCEPTED: grind off 50 µm (No. 7) and 30 µm (No. 8) on machine; grind chips into chamfer. | Grinding STRICTLY on precision cylindrical grinding machine! No manual grinding!
4 | CONDITION 4: Dimensions below drawing and short length (UNDERSIZED/SHORTER = CRITICAL REJECT) | L = 2574 ± 0.7 mm; Ø180 f7 (179.917-179.957); land Ø179.9; journal Ø171.6 | Rod No. 3: Ø171.6=171.45 (-0.05 mm); Rod No. 15: Ø179.9=179.55 (-0.25 mm); report: 1 rod has Ø at end 20 µm undersized | DEFINITELY WILL NOT ACCEPT if length is shorter (L < 2573.3) or diameters below tolerance! | CRITICAL REJECT (Scrap). If dimension is undersized, metal cannot be added. | Length measurement with rigid tool (not tape measure!). 100% diameter check with micrometer.
5 | CONDITION 5: Everything else, if reworkable — client will accept | Seal grooves drawing 8.6 (+0.15), edges r=0.3 max, deburr | 15 rods have groove width 8.6 + (0.19..0.20) mm (+0.04..0.05 mm oversize). Sharp edges | CLIENT WILL ACCEPT groove widening (+0.04 mm) IF factory carefully laps the edges! | REWORK ACCEPTED: edge finishing with diamond needle files, SiC abrasive paper, and diamond paste. | Factory purchases diamond needle files and laps, and machinists perform edge finishing.

## Final_Rods_Sorting
FINAL DISTRIBUTION OF 16 PISTON RODS AFTER AGREEING 0.15 mm RUNOUT AND CLIENT 5 RULES
Category | Rod numbers | Quantity | Justification based on 5 client rules | Factory technical actions | Acceptance status | Financial consequences
GROUP A: PASS BY RUNOUT (Candidates for immediate handover) | No. 4, No. 16, No. 5, No. 11, No. 14 | 5 pcs. | Runout strictly ≤ 0.15 mm: No. 16 (0.033), No. 4 (0.040), No. 5 (0.073), No. 14 (0.110), No. 11 (0.120). Chrome 100 µm in order, AISI 431 steel confirmed, NDT defect-free. | 1. Re-check M170 threads with NO-GO gauge before acceptance on video. 2. Rework groove edges with diamond file/lap. 3. Measure length (L ≥ 2573.3). | PASSED FOR ACCEPTANCE (Client accepts) | Full payment and shipment.
GROUP B: RUNOUT ≤0.15, BUT STRICT THREAD / DIAMETER CONTROL REQUIRED | No. 6, No. 9, No. 10 | 3 pcs. | Runout in norm ≤ 0.15 mm: No. 6 (0.140), No. 9 (0.140), No. 10 (0.117). BUT: No. 6 & No. 9 have risk of undersized thread per NO-GO gauge! No. 10 has risk of undersized center diameter! | 1. No. 6 & No. 9: 100% repeat check of thread with NO-GO gauge. If gauge does not pass — salvaged! If thread is undersized — client will NOT accept! 2. No. 10: prove with micrometer that center Ø is not below f7 tolerance. | ACCEPTANCE ONLY IF THREAD INTACT AND Ø WITHIN TOLERANCE | If thread or Ø are undersized — transfer to critical reject.
GROUP C: SALVAGE VIA MACHINE REWORK OF CHROME | No. 7, No. 8, (rod with chip) | 2-3 pcs. | Rods No. 7 (150 µm) and No. 8 (130 µm) have excessive chrome. One rod has cutter chrome chipping at face. Per rules 3 and 5, client will accept provided it is corrected. | 1. STRICTLY ON CYLINDRICAL GRINDING MACHINE grind off 50 µm (No. 7) and 30 µm (No. 8) down to 100 µm layer. 2. Grind cutter chips at face into a smooth chamfer. 3. Measure runout (must be ≤0.15). | ACCEPTANCE AFTER MACHINE REWORK | Factory performs work at its own expense. After regrinding — acceptance.
GROUP D: AWAITING INITIAL MEASUREMENTS | No. 2, No. 12, No. 13 | 3 pcs. | Rod No. 2 (was mistakenly written off), No. 12 (not measured), No. 13 (suspected thread). Chances of salvage are high under new 0.15 mm runout tolerance. | 1. Measure runout with dial indicator at 5 points (norm ≤0.15). 2. Check threads with NO-GO gauge. 3. Check if diameters and length are not undersized. | AWAITING FACTORY DATA (Red cells) | Potentially acceptable.
GROUP E: CRITICAL REJECT (SCRAP) — UNDERSIZED / RUNOUT >0.15 | No. 1, No. 3, No. 15, (rod with Ø -20 µm) | 3-4 pcs. | Client DEFINITELY WILL NOT ACCEPT: No. 1 (runout 0.170 > 0.15, hardness 45.8, Ra 0.93); No. 3 (journal 171.45 — BELOW drawing!); No. 15 (land 179.55 — 0.25 mm UNDERSIZED!); rod with Ø -20 µm. | Declare scrap. Workpieces cannot be salvaged (dimensions are undersized, impossible to add metal). | CRITICAL REJECT / REFUSAL OF ACCEPTANCE | Refund from factory or re-manufacturing of workpieces according to semi-finished drawing.