## Inspection_&_Repair_EN
MASTER INSPECTION DATA & FACTORY REPAIR PROPOSALS (16 RODS Ø180x2574 mm)
Part Name & Spec: Piston Rod Ø180x2574 mm (AISI 431 / Drawing 20.11.32.67.068) | [6 empty] | Inspection Date: 2026-09-18 |  |  |  |  | Inspection Quantity: 16 pcs | [7 empty] | Drawing: 20.11.32.67.068 ¦ Material: AISI 431
Item | Parameter / Dimension | Drawing Tolerance | Inspection Results (Measured Values across 16 Rods) | [15 empty] | Measuring Tool | Factory Proposed Repair / Modification (准备修改到什么数值) | Russian Engineering Verdict & Risk Analysis (Решение РФ)
|  |  | Rod #1 | Rod #2 | Rod #3 | Rod #4 | Rod #5 | Rod #6 | Rod #7 | Rod #8 | Rod #9 | Rod #10 | Rod #11 | Rod #12 | Rod #13 | Rod #14 | Rod #15 | Rod #16
1 | OD Ø180 f7 | 179.957 (-0.043) 179.917 (-0.083) | 179.93 | 179.91 | 179.92 | 179.94 | 179.93 | 179.95 | 179.925 | 179.92 | 179.92 | 179.92, Ends ~300mm: 179.89 | 179.94 | 179.94 | 179.92 | 179.92 | 179.94 | 179.92 | Micrometer 175-200 mm | Can Rods #7 & #8 be ground to OD 179.88 ~ 179.86 mm? | ⚠️ CONDITIONAL APPROVAL: Machine grinding excess chrome on #7 (-50µm) & #8 (-30µm) is allowed, BUT finished OD must stay within f7 tolerance (179.917..179.957). Grinding body below 179.917 mm is NOT permitted.
2 | Thread M170x4-6g | Thread Ring Gauge (Go/No-Go) | PASS | PASS | PASS | PASS | PASS | PASS | PASS | PASS | PASS | PASS | PASS | PASS | PASS | PASS | PASS | PASS | Thread Ring Gauge (Go/No-Go) |  | — No rework proposed (Standard tolerance or passed)
3 | Step Ø179.9 | 179.85 (-0.05) 179.804 (-0.096) | 179.82 | 179.825 | 179.84 | 179.805 | 179.81 | 179.82 | 179.82 | 179.82 | 179.83 | 179.84 | 179.83 | 179.8 | 179.86 | 179.86 | 179.55 | 179.85 | Micrometer 175-200 mm | Grind step down to Ø179.60 ~ Ø179.65 mm | 🚨 STRICT STOP-ORDER (HOLD): Reducing step to 179.60..179.65 mm increases clearance by 0.30 mm. At 250–350 bar pressure, standard seals will EXTRUDE and fail. FROZEN until groove bottom ID is measured and custom seal calculations are verified!
4 | Neck Ø171.6 (-0.1) | -0.1 | 171.56 | 171.55 | 171.45 | 171.55 | 171.55 | 171.58 | 171.52 | 171.52 | 171.57 | 171.53 | 171.54 | 171.53 | 171.5 | 171.53 | 171.4 | 171.5 | Micrometer 150-175 mm | Can Rods #15 & #3 neck be built up by brush plating to 171.55 mm? | ❌ REJECTED (HIGH RISK OF DELAMINATION): Brush selective electroplating (刷镀) on seal sliding neck has weak adhesion compared to bath plating. Under 35 MPa hydraulic pressure, layer will peel off, shredding seals and scoring cylinder tube. Rod #3 & #15 are permanent scrap!
5 | Groove Bottom Ø164.3 |  | 164.28 | 164.3 | 164.3 | 164.35 | 164.34 | 164.34 | 164.37 | 164.4 | 164.48 | 164.2 | 164.32 | 164.3 | 164.35 | 164.4 | 164.3 | 164.4 | Vernier Caliper | Can Rod #15 step (179.55) be built up by brush plating to 179.65 mm? | ❌ REJECTED (PERMANENT SCRAP): Rod #15 step is undersized by 0.25 mm. Brush plating 100 µm on step will not withstand guide bushing shear loads. Core hardness is also failing (45.7 HRC < 50). Full remake / refund required.
6 | 2574 | ±0.7 | 2574 | 2574 | 2574 | 2574 | 2574 | 2574 | 2574 | 2574 | 2574 | 2574 | 2574 | 2574 | 2574 | 2574 | 2574 | 2574 | 5m Steel Tape Measure | Grind Rod #1 to 179.65 mm, factory guarantees runout ~0.05 mm | ❌ REJECTED (PERMANENT SCRAP): Grinding Rod #1 to 179.65 mm does NOT fix core induction hardness (measured 45.8 HRC vs min 50 HRC spec). Soft rod will bend/pit under duty cycles. Permanent scrap!
7 | 10 |  | 10 | 10.04 | 10.05 | 10.12 | 9.95 | 10.05 | 10.1 | 10.08 | 10 | 10.02 | 10.02 | 9.98 | 10.1 | 10.08 | 10.2 | 10.2 | Vernier Caliper |  | — No rework proposed (Standard tolerance or passed)
8 | 8.6 | 0 +0.Groove Spacing 15 mm | 8.86 | 8.85 | 8.9 | 8.87 | 8.86 | 8.89 | 8.84 | 8.87 | 9.05 | 8.85 | 8.87 | 8.87 | 8.87 | 8.87 | 8.77 | 8.62 | Internal Groove Micrometer |  | — No rework proposed (Standard tolerance or passed)
9 | 15 |  | 14.8 | 14.67 | 14.65 | 14.71 | 14.7 | 14.75 | 14.8 | 14.78 | 14.4 | 14.72 | 14.7 | 14.82 | 15.7 | 14.75 | 14.52 | 14.8 | Vernier Caliper |  | — No rework proposed (Standard tolerance or passed)
10 | 8.6 | 0 +0.Groove Spacing 15 mm | 8.86 | 8.87 | 8.88 | 8.87 | 8.87 | 8.86 | 8.87 | 8.87 | 9.1 | 8.9 | 8.85 | 8.86 | 8.86 | 8.84 | 8.87 | 8.62 | Internal Groove Micrometer |  | — No rework proposed (Standard tolerance or passed)
11 | 42.2 |  | 42.5 | 42.7 | 42.4 | 42.5 | 42.44 | 42.48 | 42.55 | 42.44 | 42.6 | 42.52 | 42.55 | 42.52 | 43.88 | 42.65 | 42.2 | 42.5 | Vernier Caliper |  | — No rework proposed (Standard tolerance or passed)
12 | Chrome Thickness (mm) | 0.1 | 0.1 | 0.1 | 0.85 | 0.1 | 0.1 | 0.1 | 0.15 | 0.13 | 0.1 | 0.1 | 0.1 | 0.1 | 0.1 | 0.1 | 0.1 | 0.1 | Coating Thickness Gauge |  | — No rework proposed (Standard tolerance or passed)
13 | Surface Roughness Ra (µm) | 0.3 | 0.093 | 0.096 | 0.183 | 0.11 | 0.212 | 0.135 | 0.146 | 0.14 | 0.103 | 0.168 | 0.098 | 0.092 | 0.079 | 0.28 | 0.11 | 0.124 | Surface Roughness Tester |  | — No rework proposed (Standard tolerance or passed)
14 | Induction Hardness (HRC) | 50-55 HRC | 45.8 | 49.6 | 46.5 | 51.3 | 47 | 51.3 | 50.6 | 50.3 | 48.3 | 49.8 | 49.1 | 48.8 | 52.1 | 49.8 | 45.7 | 48 | Portable Hardness Tester |  | — No rework proposed (Standard tolerance or passed)
15 | Corner Transition Radius R | R ≤ 0.3 mm max | [17 empty] | Increase transition radius to R0.5 mm | ⚠️ ON HOLD (AWAITING SEAL SPECS): Factory omitted R≤0.3 before chroming, creating sharp 90° edge where chrome flaked. Increasing to R0.5 may compromise seal heel support. On hold pending seal manufacturer approval.
QC Inspector: Wang Xiuyu (汪秀玉) ¦ Inspection Date: 2026-09-18 | [10 empty] | Company Authorized Signature & Official Seal: [ DEZHOU ALEXDA / FACTORY QC ]
Note: Measured surface roughness of chrome layer on Rod #1 is Ra 0.093 µm (Specification: Ra ≤ 0.30 µm — PASS)
FACTORY TECHNICAL PROPOSAL REVIEW: SELECTIVE BRUSH ELECTROPLATING (电刷镀技术说明与俄方技术决议)
1. Principle of Selective Brush Electroplating (刷镀核心原理): Selective brush electroplating is a portable electrochemical deposition method that does not require an immersion plating tank. The workpiece is connected to the negative terminal (cathode), while a handheld stylus wrapped in an insoluble anode material (e.g. graphite) is connected to the positive terminal (anode). Soaked in specialized plating solution, the stylus moves dynamically over the surface. Metal ions discharge, reduce, and crystallize under high current density (5–10 times higher than bath plating) to form a dense metallic deposit.
2. Technological Process Steps (主要工艺流程): • Surface Preparation: Mechanical deburring, degreasing, electrochemical cleaning (micro-oil removal), and chemical activation. • Base Transition Layer: A 2–5 µm special nickel or copper layer is deposited to provide low internal stress and initial bonding. • Working Layer Deposition: Specialized wear-resistant solutions are applied under strict voltage, motion speed, and continuous fluid feed. • Post-Treatment: Neutralization, rinsing, drying, mechanical polishing to specified Ra, and anti-corrosion oiling.
3. Technical Characteristics & Advantages (技术特点): • Tankless & Portable: Highly flexible, allows on-site repairs of large components without full equipment disassembly. • Localized Selectivity: Precisely targets defective zones with zero impact on surrounding finished surfaces. • Rapid Deposition Rate: Current density allows deposition rates 5–50 times faster than conventional bath plating. • Low Operating Temperature (<70°C): Causes no thermal deformation, no residual heat stresses, and no metallurgical phase change in base metal. • Controllable Thickness: Range from 1 µm up to 2–3 mm (optimal range 10–100 µm), typically requiring minimal post-grinding.
4. Process Limitations & Risks (注意事项与局限性): • Surface smoothness and microscopic uniformity of brush-plated layers are generally inferior to submerged tank plating. • High operator skill dependency: coating adhesion and structure heavily depend on operator consistency and manual dexterity. • Significant manual labor required; careful chemical management and hazardous waste handling are mandatory.
5. Typical Industrial Applications (主要应用领域): • Restoration of worn, corroded, or undersized shafts, bores, and housings to restore nominal dimensions. • Surface hardening, local corrosion protection, or electrical conductivity enhancement. • Emergency in-situ maintenance of massive equipment (turbines, rolling mills, ships) where dismantling is cost-prohibitive.
6. RUSSIAN ENGINEERING VERDICT FOR HYDRAULIC PISTON RODS (俄方工程专家组最终技术评估决议): ❌ STRICTLY REJECTED FOR PISTON RODS #3 AND #15 (UNACCEPTABLE RISK IN HEAVY HYDRAULIC SERVICE): 1) Dynamic High-Pressure Delamination: Operating hydraulic pressure is 250–350 bar (25–35 MPa). Brush plating lacks the deep metallurgical bond of thermo-treated bath chromium. Under cyclic pressure and sliding friction against guide rings and seals, brush plating will blister, peel, and delaminate. 2) Catastrophic System Damage: Flaked-off hard chromium particles circulate in hydraulic oil, instantly scoring the precision mirror-finish of the honed cylinder tube (Ra 0.2 µm) and tearing polyurethane seals. 3) Low Hardness Remains Unfixed: Rod #15 core hardness is only 45.7 HRC and Rod #3 is 46.5 HRC (drawing requires ≥ 50 HRC). Brush plating cannot restore core induction hardness. Rod #3 additionally has a massive 850 µm chrome surge. CONCLUSION: Rods #1, #3, and #15 remain CONFIRMED SCRAP (最终报废). Brush plating on sliding surfaces is strictly forbidden.

## Russian words
Спецификация и наименование: Поршневой шток | [6 empty] | Дата проверки: 2026/9/18 |  |  |  |  | Кол-во к проверке: 16 шт. | [7 empty] | До каких значений планируется довести
№ | Размер | Допуск | Результат измерения
|  |  | №1 | №2 | №3 | №4 | №5 | №6 | №7 | №8 | №9 | №10 | №11 | №12 | №13 | №14 | №15 | №16 | Средство измерения
1 | Φ180 | 179.957 -0.043 179.917 -0.083 | 179.93 | 179.91 | 179.92 | 179.94 | 179.93 | 179.95 | 179.925 | 179.92 | 179.92 | 179,92, на обоих концах (≈300 мм от края) — 179,89 | 179.94 | 179.94 | 179.92 | 179.92 | 179.94 | 179.92 | Микрометр 175–200 | Можно ли №7 и №8 довести шлифовкой до 179,88–179,86
2 | M170*4 | Кольцевой калибр | Годен | Годен | Годен | Годен | Годен | Годен | Годен | Годен | Годен | Годен | Годен | Годен | Годен | Годен | Годен | Годен | Кольцевой калибр
3 | Φ179.9 | 179.85 -0.05 179.804 -0.096 | 179.82 | 179.825 | 179.84 | 179.805 | 179.81 | 179.82 | 179.82 | 179.82 | 179.83 | 179.84 | 179.83 | 179.8 | 179.86 | 179.86 | 179.55 | 179.85 | Микрометр 175–200 | Φ179.6~ Φ179.65
4 | Φ171.6 | -0.1 | 171.56 | 171.55 | 171.45 | 171.55 | 171.55 | 171.58 | 171.52 | 171.52 | 171.57 | 171.53 | 171.54 | 171.53 | 171.5 | 171.53 | 171.4 | 171.5 | Микрометр 150–175 | Можно ли №15 и паз №3 довести гальваническим покрытием до 171,55
5 | Φ164.3 |  | 164.28 | 164.3 | 164.3 | 164.35 | 164.34 | 164.34 | 164.37 | 164.4 | 164.48 | 164.2 | 164.32 | 164.3 | 164.35 | 164.4 | 164.3 | 164.4 | Штангенциркуль | Можно ли №15 (179,55) довести гальваническим покрытием до 179,65
6 | 2574 | ±0.7 | 2574 | 2574 | 2574 | 2574 | 2574 | 2574 | 2574 | 2574 | 2574 | 2574 | 2574 | 2574 | 2574 | 2574 | 2574 | 2574 | Рулетка 5 м | №1 довести шлифовкой до 179,65; биение — ок. 0,05
7 | 10 |  | 10 | 10.04 | 10.05 | 10.12 | 9.95 | 10.05 | 10.1 | 10.08 | 10 | 10.02 | 10.02 | 9.98 | 10.1 | 10.08 | 10.2 | 10.2 | Штангенциркуль
8 | 8.6 | 0 +0.15 | 8.86 | 8.85 | 8.9 | 8.87 | 8.86 | 8.89 | 8.84 | 8.87 | 9.05 | 8.85 | 8.87 | 8.87 | 8.87 | 8.87 | 8.77 | 8.62 | Микрометр для внутренних пазов
9 | 15 |  | 14.8 | 14.67 | 14.65 | 14.71 | 14.7 | 14.75 | 14.8 | 14.78 | 14.4 | 14.72 | 14.7 | 14.82 | 15.7 | 14.75 | 14.52 | 14.8 | Штангенциркуль
10 | 8.6 | 0 +0.15 | 8.86 | 8.87 | 8.88 | 8.87 | 8.87 | 8.86 | 8.87 | 8.87 | 9.1 | 8.9 | 8.85 | 8.86 | 8.86 | 8.84 | 8.87 | 8.62 | Микрометр для внутренних пазов
11 | 42.2 |  | 42.5 | 42.7 | 42.4 | 42.5 | 42.44 | 42.48 | 42.55 | 42.44 | 42.6 | 42.52 | 42.55 | 42.52 | 43.88 | 42.65 | 42.2 | 42.5 | Штангенциркуль
12 | Хромирование | 0.1 | 0.1 | 0.1 | 0.85 | 0.1 | 0.1 | 0.1 | 0.15 | 0.13 | 0.1 | 0.1 | 0.1 | 0.1 | 0.1 | 0.1 | 0.1 | 0.1 | Толщиномер покрытия
13 | Чистота поверхности | 0.3 | 0.093 | 0.096 | 0.183 | 0.11 | 0.212 | 0.135 | 0.146 | 0.14 | 0.103 | 0.168 | 0.098 | 0.092 | 0.079 | 0.28 | 0.11 | 0.124 | Прибор для шероховатости поверхности
14 | Высокочастотная закалка | 50-55 | 45.8 | 49.6 | 46.5 | 51.3 | 47 | 51.3 | 50.6 | 50.3 | 48.3 | 49.8 | 49.1 | 48.8 | 52.1 | 49.8 | 45.7 | 48 | Переносной твердомер
15 | R | R0.3 | [17 empty] | R0.5
Контролёр: Ван Сююй | [10 empty] | Подпись и печать предприятия:
Внимание: чистота поверхности хромового покрытия №1 — 0,093
Щиптовое гальваническое покрытие — это портативный метод гальванизации, не требующий использования гальванической ванны; он основан на динамическом контакте щётки с поверхностью и обеспечивает локальное быстрое нанесение покрытия. Основное применение метода — локальный ремонт металлических деталей и упрочнение их поверхности. 📌 Основной принцип Щиптовое гальваническое покрытие по своей сути представляет собой электрохимическое осаждение. Деталь подключается к отрицательному электроду (катоду), а щётка, покрытая материалом анода (например, графитом), — к положительному электроду (аноду). Щётка, смоченная в специальной гальванической жидкости, перемещается по поверхности детали; под воздействием электрического поля металлические ионы в жидкости разряжаются на поверхности детали, восстанавливаются и кристаллизуются, образуя металлический слой. Для реализации процесса необходимо соблюдение трёх основных условий: Анод контактирует с деталью через покрывающий материал; Оба элемента совершают относительное движение; Используется высокая плотность тока (обычно в 5–10 раз выше, чем при гальванической ванне). 🔧 Основные этапы технологического процесса Предварительная обработка поверхности: включает механическую подготовку (удаление заусенцев, скругление углов и т. д.), удаление масла, электроочистку (удаление микроскопических масляных плёнок) и активацию (удаление оксидной плёнки, приведение поверхности в состояние свежего металла). Базовый слой (переходный слой): для специальных материалов или в условиях высоких требований предварительно наносится тонкий слой с хорошей адгезией и низким внутренним напряжением (например, специальный никель или щелочная медь) толщиной обычно 2–5 мкм. Нанесение покрытия: в зависимости от требуемых характеристик выбирается травильная жидкость, контролируются напряжение, скорость относительного движения, температура и подача травильной жидкости до достижения требуемой толщины покрытия.Последующая обработка: после нанесения покрытия проводится очистка для удаления остатков травильной жидкости и сушка. При необходимости выполняются шлифовка, полировка или нанесение антикоррозийного масла.✅ Технические особенности Отсутствие необходимости в гальванической ванне и портативность: не требуется крупногабаритная гальваническая ванна, оборудование простое и лёгкое, его можно использовать в полевых условиях или на объекте без разборки для ремонта.Локальная избирательность: позволяет точно контролировать зону нанесения покрытия, при этом влияние на соседние незатронутые участки минимально — подходит для деталей сложной формы или больших объёмов.Высокая скорость нанесения покрытия: благодаря высокой плотности тока скорость нанесения покрытия в 5–50 раз выше, чем при гальваническом покрытии в ванне.Низкая рабочая температура: обычно не превышает 70 °C, что не приводит к деформации детали и изменению её металлической структуры.Высокая прочность сцепления покрытия: покрытие прочно соединяется с основным металлом, его толщина контролируется (минимальная — 1 мкм, максимальная — 2–3 мм), после нанесения покрытия, как правило, механическая обработка не требуется.Высокая экологичность: доступно большое количество типов травильных жидкостей (более 100), они отличаются стабильными характеристиками и оказывают минимальное воздействие на окружающую среду.⚠️ Важные замечания Гладкость и однородность поверхности покрытия, нанесённого кистью, могут быть ниже, чем у традиционного гальванического покрытия.К квалификации оператора предъявляются высокие требования: качество покрытия зависит от уровня его мастерства и опыта. Трудоёмкость работы относительно высока, поскольку требуется ручное управление движением травильной горелки. Необходимо надлежащим образом управлять травильной жидкостью и утилизировать отработанные жидкости. 🏭 Основные области применения: Ремонт механических деталей: восстановление изношенных, подвергшихся коррозии или имеющих отклонения в процессе обработки валов, отверстий, плоскостей и т. д., а также восстановление номинальных размеров и геометрической точности. Усиление и модификация поверхности: повышение износостойкости, коррозионной стойкости и электропроводности деталей. Местное обслуживание крупногабаритного и прецизионного оборудования: локальный ремонт ключевых компонентов крупногабаритного оборудования, которые невозможно разобрать или разборка которых обходится слишком дорого.

## Chinese words
检验记录表
规格及名称：活塞杆 | [6 empty] | 检验日期：2026/9/18 |  |  |  |  | 检验数量：16件 | [7 empty] | 准备修改到什么数值
序列 | 尺寸 | 公差 | 检验尺寸结果
|  |  | 编号1 | 编号2 | 编号3 | 编号4 | 编号5 | 编号6 | 编号7 | 编号8 | 编号9 | 编号10 | 编号11 | 编号12 | 编号13 | 编号14 | 编号15 | 编号16 | 量具
1 | Φ180 | 179.957 -0.043 179.917 -0.083 | 179.93 | 179.91 | 179.92 | 179.94 | 179.93 | 179.95 | 179.925 | 179.92 | 179.92 | 179.92， 两头300左右的是179.89 | 179.94 | 179.94 | 179.92 | 179.92 | 179.94 | 179.92 | 175-200千分尺 | 7号8号能不能磨到179.88~179.86
2 | M170*4 | 环规 | 合格 | 合格 | 合格 | 合格 | 合格 | 合格 | 合格 | 合格 | 合格 | 合格 | 合格 | 合格 | 合格 | 合格 | 合格 | 合格 | 环规
3 | Φ179.9 | 179.85 -0.05 179.804 -0.096 | 179.82 | 179.825 | 179.84 | 179.805 | 179.81 | 179.82 | 179.82 | 179.82 | 179.83 | 179.84 | 179.83 | 179.8 | 179.86 | 179.86 | 179.55 | 179.85 | 175-200千分尺 | Φ179.6~ Φ179.65
4 | Φ171.6 | -0.1 | 171.56 | 171.55 | 171.45 | 171.55 | 171.55 | 171.58 | 171.52 | 171.52 | 171.57 | 171.53 | 171.54 | 171.53 | 171.5 | 171.53 | 171.4 | 171.5 | 150-175千分尺 | 15号3号槽能不能刷镀171.55
5 | Φ164.3 |  | 164.28 | 164.3 | 164.3 | 164.35 | 164.34 | 164.34 | 164.37 | 164.4 | 164.48 | 164.2 | 164.32 | 164.3 | 164.35 | 164.4 | 164.3 | 164.4 | 游标卡尺 | 15号179.55能不能刷镀179.65
6 | 2574 | ±0.7 | 2574 | 2574 | 2574 | 2574 | 2574 | 2574 | 2574 | 2574 | 2574 | 2574 | 2574 | 2574 | 2574 | 2574 | 2574 | 2574 | 5米卷尺 | 1号磨到179.65，跳动保证0.05左右
7 | 10 |  | 10 | 10.04 | 10.05 | 10.12 | 9.95 | 10.05 | 10.1 | 10.08 | 10 | 10.02 | 10.02 | 9.98 | 10.1 | 10.08 | 10.2 | 10.2 | 游标卡尺
8 | 8.6 | 0 +0.15 | 8.86 | 8.85 | 8.9 | 8.87 | 8.86 | 8.89 | 8.84 | 8.87 | 9.05 | 8.85 | 8.87 | 8.87 | 8.87 | 8.87 | 8.77 | 8.62 | 内槽千分尺
9 | 15 |  | 14.8 | 14.67 | 14.65 | 14.71 | 14.7 | 14.75 | 14.8 | 14.78 | 14.4 | 14.72 | 14.7 | 14.82 | 15.7 | 14.75 | 14.52 | 14.8 | 游标卡尺
10 | 8.6 | 0 +0.15 | 8.86 | 8.87 | 8.88 | 8.87 | 8.87 | 8.86 | 8.87 | 8.87 | 9.1 | 8.9 | 8.85 | 8.86 | 8.86 | 8.84 | 8.87 | 8.62 | 内槽千分尺
11 | 42.2 |  | 42.5 | 42.7 | 42.4 | 42.5 | 42.44 | 42.48 | 42.55 | 42.44 | 42.6 | 42.52 | 42.55 | 42.52 | 43.88 | 42.65 | 42.2 | 42.5 | 游标卡尺
12 | 镀铬 | 0.1 | 0.1 | 0.1 | 0.85 | 0.1 | 0.1 | 0.1 | 0.15 | 0.13 | 0.1 | 0.1 | 0.1 | 0.1 | 0.1 | 0.1 | 0.1 | 0.1 | 涂层测厚仪
13 | 光洁度 | 0.3 | 0.093 | 0.096 | 0.183 | 0.11 | 0.212 | 0.135 | 0.146 | 0.14 | 0.103 | 0.168 | 0.098 | 0.092 | 0.079 | 0.28 | 0.11 | 0.124 | 光洁度、粗糙度仪
14 | 高频 | 50-55 | 45.8 | 49.6 | 46.5 | 51.3 | 47 | 51.3 | 50.6 | 50.3 | 48.3 | 49.8 | 49.1 | 48.8 | 52.1 | 49.8 | 45.7 | 48 | 硬度计手持便携式
15 | R | R0.3 | [17 empty] | R0.5
检验员：汪秀玉 | [10 empty] | 单位签字及盖章：
请注意 编号1的镀铬层光洁度是0.093
刷镀是一种无需镀槽、依靠镀笔动态接触实现局部快速沉积的便携式电镀工艺，核心用于金属零件的现场修复与表面强化。 📌 核心原理 刷镀本质是电化学沉积。工件接电源负极（阴极），包裹阳极材料（如石墨）的镀笔接正极（阳极）。镀笔蘸取专用镀液在工件表面移动，镀液中的金属离子在电场作用下于工件表面放电、还原并结晶，形成金属镀层。其具备三大基本条件： 阳极通过包裹材料与工件接触； 两者作相对运动； 使用高电流密度（一般为槽镀的5~10倍）。 🔧 主要工艺流程 表面预处理：包括机械准备（去毛刺、倒圆角等）、除油、电净（去除微观油膜）、活化（去除氧化膜，使表面呈新鲜金属状态）。 镀底层（过渡层）：对特殊基材或高要求场景，先镀一层结合力好、内应力小的薄层（如特殊镍、碱铜），厚度一般为2μm～5μm。 镀工作层：根据性能要求选择镀液，控制电压、相对运动速度、温度及镀液供给，直至达到所需厚度。 后处理：镀后清洗去除残留镀液、干燥，根据需要可进行打磨、抛光或涂防锈油等。 ✅ 技术特点 无槽化与便携性：无需大型电镀槽，设备简单轻便，可在野外或现场不解体修复。 局部选择性：可精确控制镀覆区域，对邻近非镀区影响小，适用于形状复杂或体积庞大的工件。 沉积速度快：电流密度高，沉积速度比槽镀快5~50倍。 操作温度低：通常＜70°C，不引起工件变形和金相组织变化。 镀层结合强度高：镀层与基体金属结合牢固，厚度可控（最小1μm，最厚可达2~3mm），镀后一般无需机械加工。 环保性较好：镀液种类多（超100种），性能稳定，对环境污染小。 ⚠️ 注意事项 刷镀层的外观光滑度、均匀性可能不如传统电镀层。 操作者技能要求高，镀层质量依赖于熟练程度和经验。 劳动强度相对较大，需人工操作镀笔运动。 镀液需妥善管理和处理废液。 🏭 主要应用领域 机械零件修复：修复磨损、腐蚀或加工超差的轴类、孔类、平面等，恢复名义尺寸和几何精度。 表面强化与改性：提高零件的耐磨性、抗腐蚀性、导电性等。 大型与精密设备现场维护：对无法拆卸或拆卸成本高昂的大型设备关键部位进行现场修复。 电子电气领域：修复电机换向器、印刷电路板触点等，局部镀金、银、锡等提高导电性或可焊性。