## Inspection_&_Repair_EN
MASTER INSPECTION DATA & FACTORY REPAIR PROPOSALS (16 RODS Ø180x2574 mm)
Part Name & Spec: Piston Rod Ø180x2574 mm (AISI 431 / Drawing 20.11.32.67.068) | [6 empty] | Inspection Date: 2026-09-18 |  |  |  |  | Inspection Quantity: 16 pcs | [7 empty] | Drawing: 20.11.32.67.068 ¦ Material: AISI 431
Item | Parameter / Dimension | Drawing Tolerance | Inspection Results (Measured Values across 16 Rods) | [15 empty] | Measuring Tool | Factory Proposed Repair / Modification (准备修改到什么数值) | Russian Engineering Verdict & Risk Analysis (Решение РФ)
|  |  | Rod #1 | Rod #2 | Rod #3 | Rod #4 | Rod #5 | Rod #6 | Rod #7 | Rod #8 | Rod #9 | Rod #10 | Rod #11 | Rod #12 | Rod #13 | Rod #14 | Rod #15 | Rod #16
1 | OD Ø180 f7 | 179.957 (-0.043) 179.917 (-0.083) | 179.93 | 179.91 | 179.92 | 179.94 | 179.93 | 179.95 | 179.925 | 179.92 | 179.92 | 179.92, Ends ~300mm: 179.89 | 179.94 | 179.94 | 179.92 | 179.92 | 179.94 | 179.92 | Micrometer 175-200 mm | Can Rods #7 & #8 be ground to OD 179.88 ~ 179.86 mm? | ⚠️ CONDITIONAL APPROVAL: Machine grinding excess chrome on #7 (-50µm) & #8 (-30µm) is allowed, BUT finished OD must stay within f7 tolerance (179.917..179.957). Grinding body below 179.917 mm is NOT permitted.
2 | Thread M170x4-6g | Thread Ring Gauge (Go/No-Go) | PASS | PASS | PASS | PASS | PASS | PASS | PASS | PASS | PASS | PASS | PASS | PASS | PASS | PASS | PASS | PASS | Thread Ring Gauge (Go/No-Go) |  | — No rework proposed (Standard tolerance or passed)
3 | Step Ø179.9 | 179.85 (-0.05) 179.804 (-0.096) | 179.82 | 179.825 | 179.84 | 179.805 | 179.81 | 179.82 | 179.82 | 179.82 | 179.83 | 179.84 | 179.83 | 179.8 | 179.86 | 179.86 | 179.55 | 179.85 | Micrometer 175-200 mm | Grind step down to Ø179.60 ~ Ø179.65 mm | 🚨 STRICT STOP-ORDER (HOLD): Reducing step to 179.60..179.65 mm increases clearance by 0.30 mm. At 250–350 bar pressure, standard seals will EXTRUDE and fail. FROZEN until groove bottom ID is measured and custom seal calculations are verified!
4 | Neck Ø171.6 (-0.1) | -0.1 | 171.56 | 171.55 | 171.45 | 171.55 | 171.55 | 171.58 | 171.52 | 171.52 | 171.57 | 171.53 | 171.54 | 171.53 | 171.5 | 171.53 | 171.4 | 171.5 | Micrometer 150-175 mm | Can Rods #15 & #3 neck be built up by brush plating to 171.55 mm? | ❌ REJECTED (HIGH RISK OF DELAMINATION): Brush selective electroplating (刷镀) on seal sliding neck has weak adhesion compared to bath plating. Under 35 MPa hydraulic pressure, layer will peel off, shredding seals and scoring cylinder tube. Rod #3 & #15 are permanent scrap!
5 | Groove Bottom Ø164.3 |  | 164.28 | 164.3 | 164.3 | 164.35 | 164.34 | 164.34 | 164.37 | 164.4 | 164.48 | 164.2 | 164.32 | 164.3 | 164.35 | 164.4 | 164.3 | 164.4 | Vernier Caliper | Can Rod #15 step (179.55) be built up by brush plating to 179.65 mm? | ❌ REJECTED (PERMANENT SCRAP): Rod #15 step is undersized by 0.25 mm. Brush plating 100 µm on step will not withstand guide bushing shear loads. Core hardness is also failing (45.7 HRC < 50). Full remake / refund required.
6 | 2574 | ±0.7 | 2574 | 2574 | 2574 | 2574 | 2574 | 2574 | 2574 | 2574 | 2574 | 2574 | 2574 | 2574 | 2574 | 2574 | 2574 | 2574 | 5m Steel Tape Measure | Grind Rod #1 to 179.65 mm, factory guarantees runout ~0.05 mm | ❌ REJECTED (PERMANENT SCRAP): Grinding Rod #1 to 179.65 mm does NOT fix core induction hardness (measured 45.8 HRC vs min 50 HRC spec). Soft rod will bend/pit under duty cycles. Permanent scrap!
7 | 10 |  | 10 | 10.04 | 10.05 | 10.12 | 9.95 | 10.05 | 10.1 | 10.08 | 10 | 10.02 | 10.02 | 9.98 | 10.1 | 10.08 | 10.2 | 10.2 | Vernier Caliper |  | — No rework proposed (Standard tolerance or passed)
8 | 8.6 | 0 +0.Groove Spacing 15 mm | 8.86 | 8.85 | 8.9 | 8.87 | 8.86 | 8.89 | 8.84 | 8.87 | 9.05 | 8.85 | 8.87 | 8.87 | 8.87 | 8.87 | 8.77 | 8.62 | Internal Groove Micrometer |  | — No rework proposed (Standard tolerance or passed)
9 | 15 |  | 14.8 | 14.67 | 14.65 | 14.71 | 14.7 | 14.75 | 14.8 | 14.78 | 14.4 | 14.72 | 14.7 | 14.82 | 15.7 | 14.75 | 14.52 | 14.8 | Vernier Caliper |  | — No rework proposed (Standard tolerance or passed)
10 | 8.6 | 0 +0.Groove Spacing 15 mm | 8.86 | 8.87 | 8.88 | 8.87 | 8.87 | 8.86 | 8.87 | 8.87 | 9.1 | 8.9 | 8.85 | 8.86 | 8.86 | 8.84 | 8.87 | 8.62 | Internal Groove Micrometer |  | — No rework proposed (Standard tolerance or passed)
11 | 42.2 |  | 42.5 | 42.7 | 42.4 | 42.5 | 42.44 | 42.48 | 42.55 | 42.44 | 42.6 | 42.52 | 42.55 | 42.52 | 43.88 | 42.65 | 42.2 | 42.5 | Vernier Caliper |  | — No rework proposed (Standard tolerance or passed)
12 | Chrome Thickness (mm) | 0.1 | 0.1 | 0.1 | 0.85 | 0.1 | 0.1 | 0.1 | 0.15 | 0.13 | 0.1 | 0.1 | 0.1 | 0.1 | 0.1 | 0.1 | 0.1 | 0.1 | Coating Thickness Gauge |  | — No rework proposed (Standard tolerance or passed)
13 | Surface Roughness Ra (µm) | 0.3 | 0.093 | 0.096 | 0.183 | 0.11 | 0.212 | 0.135 | 0.146 | 0.14 | 0.103 | 0.168 | 0.098 | 0.092 | 0.079 | 0.28 | 0.11 | 0.124 | Surface Roughness Tester |  | — No rework proposed (Standard tolerance or passed)
14 | Induction Hardness (HRC) | 50-55 HRC | 45.8 | 49.6 | 46.5 | 51.3 | 47 | 51.3 | 50.6 | 50.3 | 48.3 | 49.8 | 49.1 | 48.8 | 52.1 | 49.8 | 45.7 | 48 | Portable Hardness Tester |  | — No rework proposed (Standard tolerance or passed)
15 | Corner Transition Radius R | R ≤ 0.3 mm max | [17 empty] | Increase transition radius to R0.5 mm | ⚠️ ON HOLD (AWAITING SEAL SPECS): Factory omitted R≤0.3 before chroming, creating sharp 90° edge where chrome flaked. Increasing to R0.5 may compromise seal heel support. On hold pending seal manufacturer approval.
QC Inspector: Wang Xiuyu (汪秀玉) ¦ Inspection Date: 2026-09-18 | [10 empty] | Company Authorized Signature & Official Seal: [ DEZHOU ALEXDA / FACTORY QC ]
Note: Measured surface roughness of chrome layer on Rod #1 is Ra 0.093 µm (Specification: Ra ≤ 0.30 µm — PASS)
FACTORY TECHNICAL PROPOSAL REVIEW: SELECTIVE BRUSH ELECTROPLATING (电刷镀技术说明与俄方技术决议)
1. Principle of Selective Brush Electroplating (刷镀核心原理): Selective brush electroplating is a portable electrochemical deposition method that does not require an immersion plating tank. The workpiece is connected to the negative terminal (cathode), while a handheld stylus wrapped in an insoluble anode material (e.g. graphite) is connected to the positive terminal (anode). Soaked in specialized plating solution, the stylus moves dynamically over the surface. Metal ions discharge, reduce, and crystallize under high current density (5–10 times higher than bath plating) to form a dense metallic deposit.
2. Technological Process Steps (主要工艺流程): • Surface Preparation: Mechanical deburring, degreasing, electrochemical cleaning (micro-oil removal), and chemical activation. • Base Transition Layer: A 2–5 µm special nickel or copper layer is deposited to provide low internal stress and initial bonding. • Working Layer Deposition: Specialized wear-resistant solutions are applied under strict voltage, motion speed, and continuous fluid feed. • Post-Treatment: Neutralization, rinsing, drying, mechanical polishing to specified Ra, and anti-corrosion oiling.
3. Technical Characteristics & Advantages (技术特点): • Tankless & Portable: Highly flexible, allows on-site repairs of large components without full equipment disassembly. • Localized Selectivity: Precisely targets defective zones with zero impact on surrounding finished surfaces. • Rapid Deposition Rate: Current density allows deposition rates 5–50 times faster than conventional bath plating. • Low Operating Temperature (<70°C): Causes no thermal deformation, no residual heat stresses, and no metallurgical phase change in base metal. • Controllable Thickness: Range from 1 µm up to 2–3 mm (optimal range 10–100 µm), typically requiring minimal post-grinding.
4. Process Limitations & Risks (注意事项与局限性): • Surface smoothness and microscopic uniformity of brush-plated layers are generally inferior to submerged tank plating. • High operator skill dependency: coating adhesion and structure heavily depend on operator consistency and manual dexterity. • Significant manual labor required; careful chemical management and hazardous waste handling are mandatory.
5. Typical Industrial Applications (主要应用领域): • Restoration of worn, corroded, or undersized shafts, bores, and housings to restore nominal dimensions. • Surface hardening, local corrosion protection, or electrical conductivity enhancement. • Emergency in-situ maintenance of massive equipment (turbines, rolling mills, ships) where dismantling is cost-prohibitive.
6. RUSSIAN ENGINEERING VERDICT FOR HYDRAULIC PISTON RODS (俄方工程专家组最终技术评估决议): ❌ STRICTLY REJECTED FOR PISTON RODS #3 AND #15 (UNACCEPTABLE RISK IN HEAVY HYDRAULIC SERVICE): 1) Dynamic High-Pressure Delamination: Operating hydraulic pressure is 250–350 bar (25–35 MPa). Brush plating lacks the deep metallurgical bond of thermo-treated bath chromium. Under cyclic pressure and sliding friction against guide rings and seals, brush plating will blister, peel, and delaminate. 2) Catastrophic System Damage: Flaked-off hard chromium particles circulate in hydraulic oil, instantly scoring the precision mirror-finish of the honed cylinder tube (Ra 0.2 µm) and tearing polyurethane seals. 3) Low Hardness Remains Unfixed: Rod #15 core hardness is only 45.7 HRC and Rod #3 is 46.5 HRC (drawing requires ≥ 50 HRC). Brush plating cannot restore core induction hardness. Rod #3 additionally has a massive 850 µm chrome surge. CONCLUSION: Rods #1, #3, and #15 remain CONFIRMED SCRAP (最终报废). Brush plating on sliding surfaces is strictly forbidden.